## Data
Parameters | Co | Ti | Al | Nb+Ta | Mo | Soln T ℃ | Soln t hr | Cooling rate | Ag1 T ℃ | Ag2 T ℃ | Ag2 t hr | Cooling rate | Temp(℃) | Stress (MPa) | tr(hr) | Co | Ti | Al | Nb | Mo
59J A | 0 | 0.9 | 0.58 | 5 | 3.11 | 960 | 0.8333 | 1 | 720 | 620 | 9.5 | 0.0433 | 550 | 900 | 3235.6 | 0 | 0.76 | 0.01 | 5 | 2.63
| 0 | 0.9 | 0.58 | 5 | 3.11 | 960 | 0.8333 | 1 | 720 | 620 | 9.5 | 0.0433 | 600 | 900 | 127.8 | 1 | 1.95 | 0.58 | 5.61 | 3.11
| 0 | 0.9 | 0.58 | 5 | 3.11 | 960 | 0.8333 | 1 | 720 | 620 | 9.5 | 0.0433 | 600 | 800 | 341.6 |  | Factor | CR
| 0 | 0.9 | 0.58 | 5 | 3.11 | 960 | 0.8333 | 1 | 720 | 620 | 9.5 | 0.0433 | 600 | 700 | 2620.3 |  | 0.0433 | AC
| 0 | 0.9 | 0.58 | 5 | 3.11 | 960 | 0.8333 | 1 | 720 | 620 | 9.5 | 0.0433 | 600 | 600 | 9663 |  | 1 | WQ
| 0 | 0.9 | 0.58 | 5 | 3.11 | 960 | 0.8333 | 1 | 720 | 620 | 9.5 | 0.0433 | 650 | 700 | 76.9 |  | 0.045 | N2
| 0 | 0.9 | 0.58 | 5 | 3.11 | 960 | 0.8333 | 1 | 720 | 620 | 9.5 | 0.0433 | 650 | 600 | 345.9 |  | 0.267 | OQ
| 0 | 0.9 | 0.58 | 5 | 3.11 | 960 | 0.8333 | 1 | 720 | 620 | 9.5 | 0.0433 | 650 | 500 | 2444.5 |  | 0.0267 | Ar
| 0 | 0.9 | 0.58 | 5 | 3.11 | 960 | 0.8333 | 1 | 720 | 620 | 9.5 | 0.0433 | 650 | 400 | 6198.4
| 0 | 0.9 | 0.58 | 5 | 3.11 | 960 | 0.8333 | 1 | 720 | 620 | 9.5 | 0.0433 | 700 | 500 | 115.8
| 0 | 0.9 | 0.58 | 5 | 3.11 | 960 | 0.8333 | 1 | 720 | 620 | 9.5 | 0.0433 | 700 | 400 | 274.8
| 0 | 0.9 | 0.58 | 5 | 3.11 | 960 | 0.8333 | 1 | 720 | 620 | 9.5 | 0.0433 | 700 | 300 | 2012.3
| 0 | 0.9 | 0.58 | 5 | 3.11 | 960 | 0.8333 | 1 | 720 | 620 | 9.5 | 0.0433 | 700 | 200 | 7877.5
B | 0 | 0.95 | 0.51 | 5.32 | 3.02 | 960 | 0.8333 | 1 | 720 | 620 | 9.5 | 0.0433 | 550 | 900 | 7698.1
| 0 | 0.95 | 0.51 | 5.32 | 3.02 | 960 | 0.8333 | 1 | 720 | 620 | 9.5 | 0.0433 | 600 | 900 | 165
| 0 | 0.95 | 0.51 | 5.32 | 3.02 | 960 | 0.8333 | 1 | 720 | 620 | 9.5 | 0.0433 | 600 | 800 | 841.6
| 0 | 0.95 | 0.51 | 5.32 | 3.02 | 960 | 0.8333 | 1 | 720 | 620 | 9.5 | 0.0433 | 600 | 700 | 4542.1
| 0 | 0.95 | 0.51 | 5.32 | 3.02 | 960 | 0.8333 | 1 | 720 | 620 | 9.5 | 0.0433 | 650 | 700 | 115.3
| 0 | 0.95 | 0.51 | 5.32 | 3.02 | 960 | 0.8333 | 1 | 720 | 620 | 9.5 | 0.0433 | 650 | 600 | 446.2
| 0 | 0.95 | 0.51 | 5.32 | 3.02 | 960 | 0.8333 | 1 | 720 | 620 | 9.5 | 0.0433 | 650 | 500 | 1846.1
| 0 | 0.95 | 0.51 | 5.32 | 3.02 | 960 | 0.8333 | 1 | 720 | 620 | 9.5 | 0.0433 | 650 | 400 | 952.4
| 0 | 0.95 | 0.51 | 5.32 | 3.02 | 960 | 0.8333 | 1 | 720 | 620 | 9.5 | 0.0433 | 700 | 500 | 75.8
| 0 | 0.95 | 0.51 | 5.32 | 3.02 | 960 | 0.8333 | 1 | 720 | 620 | 9.5 | 0.0433 | 700 | 400 | 354.6
| 0 | 0.95 | 0.51 | 5.32 | 3.02 | 960 | 0.8333 | 1 | 720 | 620 | 9.5 | 0.0433 | 700 | 300 | 1236.4
| 0 | 0.95 | 0.51 | 5.32 | 3.02 | 960 | 0.8333 | 1 | 720 | 620 | 9.5 | 0.0433 | 700 | 200 | 3231.4
C | 0 | 0.94 | 0.55 | 5.15 | 3 | 980 | 1 | 0.267 | 720 | 620 | 8.2 | 0.045 | 550 | 900 | 7698.1
| 0 | 0.94 | 0.55 | 5.15 | 3 | 980 | 1 | 0.267 | 720 | 620 | 8.2 | 0.045 | 600 | 900 | 195
| 0 | 0.94 | 0.55 | 5.15 | 3 | 980 | 1 | 0.267 | 720 | 620 | 8.2 | 0.045 | 600 | 800 | 567
| 0 | 0.94 | 0.55 | 5.15 | 3 | 980 | 1 | 0.267 | 720 | 620 | 8.2 | 0.045 | 600 | 700 | 2332.7
| 0 | 0.94 | 0.55 | 5.15 | 3 | 980 | 1 | 0.267 | 720 | 620 | 8.2 | 0.045 | 600 | 600 | 9707.4
| 0 | 0.94 | 0.55 | 5.15 | 3 | 980 | 1 | 0.267 | 720 | 620 | 8.2 | 0.045 | 650 | 700 | 102.4
| 0 | 0.94 | 0.55 | 5.15 | 3 | 980 | 1 | 0.267 | 720 | 620 | 8.2 | 0.045 | 650 | 600 | 474.2
| 0 | 0.94 | 0.55 | 5.15 | 3 | 980 | 1 | 0.267 | 720 | 620 | 8.2 | 0.045 | 650 | 500 | 1872.2
| 0 | 0.94 | 0.55 | 5.15 | 3 | 980 | 1 | 0.267 | 720 | 620 | 8.2 | 0.045 | 650 | 400 | 5254.1
| 0 | 0.94 | 0.55 | 5.15 | 3 | 980 | 1 | 0.267 | 720 | 620 | 8.2 | 0.045 | 700 | 500 | 104.1
| 0 | 0.94 | 0.55 | 5.15 | 3 | 980 | 1 | 0.267 | 720 | 620 | 8.2 | 0.045 | 700 | 400 | 398
| 0 | 0.94 | 0.55 | 5.15 | 3 | 980 | 1 | 0.267 | 720 | 620 | 8.2 | 0.045 | 700 | 300 | 1210.1
| 0 | 0.94 | 0.55 | 5.15 | 3 | 980 | 1 | 0.267 | 720 | 620 | 8.2 | 0.045 | 700 | 200 | 4456.6
D | 0 | 0.88 | 0.53 | 5.07 | 3 | 960 | 1 | 0.0433 | 720 | 620 | 8 | 0.0267 | 550 | 800 | 5693.8
| 0 | 0.88 | 0.53 | 5.07 | 3 | 960 | 1 | 0.0433 | 720 | 620 | 8 | 0.0267 | 600 | 900 | 89.9
| 0 | 0.88 | 0.53 | 5.07 | 3 | 960 | 1 | 0.0433 | 720 | 620 | 8 | 0.0267 | 600 | 800 | 237.5
| 0 | 0.88 | 0.53 | 5.07 | 3 | 960 | 1 | 0.0433 | 720 | 620 | 8 | 0.0267 | 600 | 700 | 1728.1
| 0 | 0.88 | 0.53 | 5.07 | 3 | 960 | 1 | 0.0433 | 720 | 620 | 8 | 0.0267 | 600 | 600 | 2544.1
| 0 | 0.88 | 0.53 | 5.07 | 3 | 960 | 1 | 0.0433 | 720 | 620 | 8 | 0.0267 | 650 | 700 | 64.1
| 0 | 0.88 | 0.53 | 5.07 | 3 | 960 | 1 | 0.0433 | 720 | 620 | 8 | 0.0267 | 650 | 600 | 132.7
| 0 | 0.88 | 0.53 | 5.07 | 3 | 960 | 1 | 0.0433 | 720 | 620 | 8 | 0.0267 | 650 | 500 | 1177.5
| 0 | 0.88 | 0.53 | 5.07 | 3 | 960 | 1 | 0.0433 | 720 | 620 | 8 | 0.0267 | 650 | 400 | 2516.9
| 0 | 0.88 | 0.53 | 5.07 | 3 | 960 | 1 | 0.0433 | 720 | 620 | 8 | 0.0267 | 650 | 300 | 6780.8
| 0 | 0.88 | 0.53 | 5.07 | 3 | 960 | 1 | 0.0433 | 720 | 620 | 8 | 0.0267 | 700 | 500 | 61.6
| 0 | 0.88 | 0.53 | 5.07 | 3 | 960 | 1 | 0.0433 | 720 | 620 | 8 | 0.0267 | 700 | 400 | 282.6
| 0 | 0.88 | 0.53 | 5.07 | 3 | 960 | 1 | 0.0433 | 720 | 620 | 8 | 0.0267 | 700 | 300 | 1013.6
| 0 | 0.88 | 0.53 | 5.07 | 3 | 960 | 1 | 0.0433 | 720 | 620 | 8 | 0.0267 | 700 | 200 | 3289.5
UK | 0.98 | 1.01 | 0.51 | 5.29 | 3.04 | 980 | 1 | 1 | 720 | 620 | 8 | 0.0433 | 620 | 800 | 311
| 0.98 | 1.01 | 0.51 | 5.29 | 3.04 | 980 | 1 | 1 | 720 | 620 | 8 | 0.0433 | 620 | 850 | 125.5
| 0.98 | 1.01 | 0.51 | 5.29 | 3.04 | 980 | 1 | 1 | 720 | 620 | 8 | 0.0433 | 620 | 900 | 56.1
| 0.98 | 1.01 | 0.51 | 5.29 | 3.04 | 980 | 1 | 1 | 720 | 620 | 8 | 0.0433 | 620 | 950 | 25.3
| 0.98 | 1.01 | 0.51 | 5.29 | 3.04 | 980 | 1 | 1 | 720 | 620 | 8 | 0.0433 | 620 | 650 | 457
| 0.98 | 1.01 | 0.51 | 5.29 | 3.04 | 980 | 1 | 1 | 720 | 620 | 8 | 0.0433 | 620 | 700 | 412
| 0.98 | 1.01 | 0.51 | 5.29 | 3.04 | 980 | 1 | 1 | 720 | 620 | 8 | 0.0433 | 620 | 750 | 332
Suguhara | 0.02 | 1.95 | 0.07 | 5.61 | 2.63 | 980 | 1 | 1 | 720 | 620 | 8 | 0.0433 | 650 | 700 | 225
| 0.02 | 1.95 | 0.07 | 5.61 | 2.63 | 980 | 1 | 1 | 720 | 620 | 8 | 0.0433 | 650 | 750 | 92.4
| 0.02 | 1.95 | 0.07 | 5.61 | 2.63 | 980 | 1 | 1 | 720 | 620 | 8 | 0.0433 | 650 | 814 | 4
| 0.02 | 1.95 | 0.07 | 5.61 | 2.63 | 980 | 1 | 1 | 720 | 620 | 8 | 0.0433 | 675 | 670 | 56.15
| 0.02 | 1.95 | 0.07 | 5.61 | 2.63 | 980 | 1 | 1 | 720 | 620 | 8 | 0.0433 | 675 | 700 | 73.07
| 0.02 | 1.95 | 0.07 | 5.61 | 2.63 | 980 | 1 | 1 | 720 | 620 | 8 | 0.0433 | 675 | 750 | 20.38
| 0.02 | 1.95 | 0.07 | 5.61 | 2.63 | 980 | 1 | 1 | 720 | 620 | 8 | 0.0433 | 700 | 625 | 16.28
| 0.02 | 1.95 | 0.07 | 5.61 | 2.63 | 980 | 1 | 1 | 720 | 620 | 8 | 0.0433 | 700 | 700 | 5.1
| 0.02 | 1.95 | 0.07 | 5.61 | 2.63 | 980 | 1 | 1 | 720 | 620 | 8 | 0.0433 | 700 | 750 | 1.7
Moon | 1 | 1.12 | 0.01 | 5.1 | 3 | 982 | 1 | 1 | 718 | 621 | 10 | 0.0433 | 649 | 862 | 13.89
| 1 | 1.12 | 0.01 | 5.1 | 3 | 982 | 1 | 1 | 718 | 621 | 10 | 0.0433 | 649 | 920 | 4.05
| 1 | 1.12 | 0.01 | 5.1 | 3 | 982 | 1 | 1 | 718 | 621 | 10 | 0.0433 | 649 | 978 | 1.43
| 1 | 1.12 | 0.01 | 5.1 | 3 | 982 | 1 | 1 | 718 | 621 | 10 | 0.0433 | 700 | 647 | 11.37
| 1 | 1.12 | 0.01 | 5.1 | 3 | 982 | 1 | 1 | 718 | 621 | 10 | 0.0433 | 700 | 698 | 4.25
| 1 | 1.12 | 0.01 | 5.1 | 3 | 982 | 1 | 1 | 718 | 621 | 10 | 0.0433 | 700 | 748 | 2.14
| 1 | 1.12 | 0.01 | 5.1 | 3 | 982 | 1 | 1 | 718 | 621 | 10 | 0.0433 | 700 | 797 | 0.388
Kuo | 0.21 | 0.95 | 0.53 | 5.06 | 3.03 | 1095 | 1 | 1 | 720 | 620 | 8 | 0.0433 | 650 | 625 | 164.8
Barker | 0.06 | 0.76 | 0.56 | 5.31 | 3.03 | 982 | 2 | 0.0433 | 718 | 621 | 8 | 0.0433 | 538 | 855 | 8473
| 0.06 | 0.76 | 0.56 | 5.31 | 3.03 | 982 | 2 | 0.0433 | 718 | 621 | 8 | 0.0433 | 538 | 923.8 | 1731
| 0.06 | 0.76 | 0.56 | 5.31 | 3.03 | 982 | 2 | 0.0433 | 718 | 621 | 8 | 0.0433 | 538 | 965.3 | 815
| 0.06 | 0.76 | 0.56 | 5.31 | 3.03 | 982 | 2 | 0.0433 | 718 | 621 | 8 | 0.0433 | 593.3 | 723.9 | 2327.6
| 0.06 | 0.76 | 0.56 | 5.31 | 3.03 | 982 | 2 | 0.0433 | 718 | 621 | 8 | 0.0433 | 593.3 | 806.7 | 367.5
| 0.06 | 0.76 | 0.56 | 5.31 | 3.03 | 982 | 2 | 0.0433 | 718 | 621 | 8 | 0.0433 | 593.3 | 848.1 | 152
| 0.06 | 0.76 | 0.56 | 5.31 | 3.03 | 982 | 2 | 0.0433 | 718 | 621 | 8 | 0.0433 | 593.3 | 896.3 | 62
| 0.06 | 0.76 | 0.56 | 5.31 | 3.03 | 982 | 2 | 0.0433 | 718 | 621 | 8 | 0.0433 | 593.3 | 930.7 | 28.2
| 0.06 | 0.76 | 0.56 | 5.31 | 3.03 | 982 | 2 | 0.0433 | 718 | 621 | 8 | 0.0433 | 649 | 434.37 | 10232
| 0.06 | 0.76 | 0.56 | 5.31 | 3.03 | 982 | 2 | 0.0433 | 718 | 621 | 8 | 0.0433 | 649 | 468.84 | 7263
| 0.06 | 0.76 | 0.56 | 5.31 | 3.03 | 982 | 2 | 0.0433 | 718 | 621 | 8 | 0.0433 | 649 | 537.791 | 3131.5
| 0.06 | 0.76 | 0.56 | 5.31 | 3.03 | 982 | 2 | 0.0433 | 718 | 621 | 8 | 0.0433 | 649 | 599.8 | 747.2
| 0.06 | 0.76 | 0.56 | 5.31 | 3.03 | 982 | 2 | 0.0433 | 718 | 621 | 8 | 0.0433 | 649 | 661.89 | 150
| 0.06 | 0.76 | 0.56 | 5.31 | 3.03 | 982 | 2 | 0.0433 | 718 | 621 | 8 | 0.0433 | 649 | 744.6 | 30.8
| 0.06 | 0.76 | 0.56 | 5.31 | 3.03 | 982 | 2 | 0.0433 | 718 | 621 | 8 | 0.0433 | 649 | 792.89 | 10.6
| 0.06 | 0.76 | 0.56 | 5.31 | 3.03 | 982 | 2 | 0.0433 | 718 | 621 | 8 | 0.0433 | 700 | 255.1 | 6048
| 0.06 | 0.76 | 0.56 | 5.31 | 3.03 | 982 | 2 | 0.0433 | 718 | 621 | 8 | 0.0433 | 700 | 303.3 | 2870.7
| 0.06 | 0.76 | 0.56 | 5.31 | 3.03 | 982 | 2 | 0.0433 | 718 | 621 | 8 | 0.0433 | 700 | 379.2 | 808
| 0.06 | 0.76 | 0.56 | 5.31 | 3.03 | 982 | 2 | 0.0433 | 718 | 621 | 8 | 0.0433 | 700 | 413.68 | 476.8
| 0.06 | 0.76 | 0.56 | 5.31 | 3.03 | 982 | 2 | 0.0433 | 718 | 621 | 8 | 0.0433 | 700 | 468.84 | 182.7
| 0.06 | 0.76 | 0.56 | 5.31 | 3.03 | 982 | 2 | 0.0433 | 718 | 621 | 8 | 0.0433 | 700 | 524 | 70.5
| 0.06 | 0.76 | 0.56 | 5.31 | 3.03 | 982 | 2 | 0.0433 | 718 | 621 | 8 | 0.0433 | 700 | 592.9 | 18